## Sheet1
NIR LIDT
Aug 4, 2026 ZnS |  | Temp 71, RH 38.5
ZnS (2 inch) old sample
Measurement point | E1 | E2 (uJ) | Damage | Time | Number of shots | Comments
1 |  | 110 | Yes | 14:25 |  | < 1 min
2 |  | 99 | Yes | 14:28 |  | <1 min
3 |  | 90 | Yes | 14:30-14:33
4 |  | 82/85 | No | 14:35-15:42
5 |  | 88 | Yes | 15:45-16:23
6 |  | 85/84 | Yes | 16:26-17:19
7 |  | 83/84 | Yes | 17:22-18:15
8 |  | 80 | Yes | 18:23-19:45
9 |  | 75 | No | 10:39-12:12
10 |  | 77 | No | 12:14-13:48
11 |  | 78 | No | 13:53-14:53
12 |  | 72 | No | 14:56-15:37
13 |  | 94 | Yes | 1min,17sec
14 |  | 100 | Yes | 18 sec
15 |  | 91 | Yes | 4min,4 sec
16 |  | 89 | Yes | 49 sec
17 |  | 89 | Yes | 53 sec
Aug 3, 2026 ZnSe |  | Temp 71, RH 40.7
(2 in diam) | old sample
Measuremnt | E1 | E2 | Damage | Time | Number of shots | Comments
1 |  | 18 | No | 12:15-13:28
2 |  | 19 | No | 13:29-15:14
3 |  | 25 | No | 15:16-16:00
4 |  | 32 | No | 17:08-17:18
5 |  | 40 | No | 17:20-17:30
6 |  | 46 | No | 17:31-17:41
7 |  | 54 | No | 17:43-17:54
8 |  | 76 | Yes | 17:56 |  | Instant
9 |  | 63 | Yes | 17:58-18:05
10 |  | 58 | No | 18:07-18:51
Aug 4, 2026 ZnSe
11 |  | 60 | Yes | 9:58-10:35
12 |  | 61 | Yes | 10:46-10:52
13 |  | 64 | Yes | 10:57-11:01
14 |  | 68 | Yes | 11:06-11:08
15 |  | 71 | Yes | 11:11-11:12
16 |  | 73 | Yes | 11:17 |  | <1 min
17 |  | 58 | Yes? | 11:24-12:24 |  | Maybe self focusing damage?
18 |  | 49 | No | 12:28-14:12
July 23, 2026 NaCl |  | Temp 71 | RH 36.4
Measurement #
1 | E1 | E2 | Damage | Time | Number of shots | Comments
2 |  | 42 | No | 12:29-13:54
3 |  | 222 | No | 14:00-15:08
4 |  | 239/237 | Yes | 15:11-15:18
5 |  | 211/213 | No | 15:20-17:01
6 |  | 218/212 | Yes | 17:15-17:50
7 |  | 212/210 | Yes | 15:58-19:08
8 |  | 203 | Yes | 18:12-20:00
July 24, 2026 NaCl
9 |  | 189 | Yes | 9:50-10:26
10 |  | 170 | Yes | 10:28-10:53 |  | Not on surface/ Self focus
11 |  | 150 | Yes | 10:57-11:10 |  | Not on surface/ Self focus
12 |  | 129 | Yes | 11:12-11:38 |  | Not on surface/ Self focus
13 |  | 122 | Yes | 11:41-12:06 |  | Not on surface/ Self focus
14 |  | 113 | Yes | 12:09-12:37 |  | Not on surface/ Self focus
15 |  | 107 | Yes | 12:40-13:57 |  | Not on surface/ Self focus
16 |  | 90 | Yes | 14:00-14:04 |  | Not on surface/ Self focus
17 |  | 78 | Yes | 14:08-14:19 |  | Not on surface/ Self focus
18 |  | 60 | Yes | 14:22-15:04 |  | Not on surface/ Self focus
19 |  | 42 | No | 15:10-15:40
July 10,2026 BaF2
Measurment # | E1 | E2(uJ) | Damage | Time |  | Comments
1 |  | 204 | No | 11:58-13:18 |  | Surface damage
2 |  | 400 | Yes | 12:27-13:30 |  | Surface damage
3 |  | 404 | Yes | 13:35-14:30 |  | Surface damage
4 |  | 361/375 | Yes | 16:15-16:59 |  | Surface damage
5 |  | 361 | Yes | 11:32-11:45 |  | Surface damage
6 |  | 315 | Yes | 11:47:11:57 |  | Not on surface/Self-focusing
7 |  | 303 | Yes | 14:35-15:10 |  | Not on surface/Self-focusing
8 |  | 280 | Yes | 15:13-15:57 |  | Not on surface/Self-focusing
9 |  | 260 | Yes | 16:01-16:33 |  | Not on surface/Self-focusing
10 |  | 256/269 | Yes | 11:22-13:12 |  | Not on surface/Self-focusing
11 |  | 252/248 | Yes | 13:18-15:18 |  | Not on surface/Self-focusing
12 |  | 235 | Yes | 15:23-16:37 |  | Not on surface/Self-focusing
13 |  | 220 | Yes | 16:40-17:10 |  | Not on surface/Self-focusing
14 |  | 220 | Yes | 10:41-11:17 |  | Not on surface/Self-focusing
15 |  | 209 | Yes | 11:19-13:59 |  | Not on surface/Self-focusing
16 |  | 198 | Yes | 14:04-16:00 |  | Not on surface/Self-focusing
17 |  | 187 | Yes | 16:05-17:31 |  | Not on surface/Self-focusing
18 |  | 175 | Yes | 17:35-19:35 |  | Not on surface/Self-focusing
19 |  | 162/164 | No | 10:34-11:45 |  | Not on surface/Self-focusing
20 |  | 155 | No | 11:49-13:40 |  | Not on surface/Self-focusing
21 |  | 150/152 | No | 13:50-15:00 |  | Not on surface/Self-focusing
Ge
1 |  | 113 | Yes | <1 s
2 |  | 55 | Yes | <5 s
3 |  | 25 | Yes | 5 s
4 |  | 20 | Yes | 55 s
5 |  | 15 | No | 2h
6 |  | 14 | No | 10 min
IRG207
1 |  | 15 | No | 48 min
2 |  | 20 | Yes | 27 min
KRS5
1 |  | 28 | Yes | 12 mi n
2 |  | 20 | No | 1h 2 min
3 |  | 27 | Yes | 3 min
4 |  | 23 | No | 1h 8 min
5 |  | 25 | Yes | 30 min
GaAs
1 |  | 18 | Yes | <20 min
2 |  | 10 | Yes | <50 min
3 |  | 4 | No | 1h 4 min
Ti:Sa
1 |  | 502 | Yes | 1 hr
2 |  | 488 | Yes | 20 s
3 |  | 488 | Yes | 20 s
4 |  | 488 | Yes | <10s
5 |  | 252 | No | 1h 30 min
6 |  | 350 | Yes | 1h 11 min
7 |  | 350 | Yes | <20 s
8 |  | 303 | Yes | 10 min |  | not clear when damage happened
9 |  | 275 | Yes | 3 min
10 |  | 262 | Yes | 2 min
11 |  | 200 | No | 17 h
12 |  | 230 | No | 6h,23min